## Sheet1
TRINITY NDT WELDSOLUTIONS PRIVATE LIMITED, BANGALORE
QW-482 WELDING PROCEDURE SPECIFICATION (WPS) FORMAT
(QW-200.1, ASME Boiler & Pressure Vessel Code Section-IX)
COMPANY NAME : | [5 empty] | BY :
WPS No.: |  |  |  |  | Date :
Revision No.:
SUPPORTING PQR No. : |  |  |  |  | Date :
Welding Process : |  | SMAW |  | Type : | MANUAL
JOINT (QW-402) |  |  |  |  | JOINT DESIGN
Joint Design : |  | AS per approved drawing
Backing (Yes/No) : |  | YES
Backing Material (Type) : |  |  | Weld Metal
Parent Metal of same quality as base metal, Fusing Metal
| Metal |  | Non-fusing Metal
| Non Metallic |  | Other
BASE METAL (QW-403)
P-No. | 1 | Group No. | 1 | to | P-No. | 1 | Group No. | 1
OR
Specification type and grade |  |  | ASTM A-216 Gr.WCB
To
Specification type and grade |  |  | ASTM A-216 Gr.WCB
OR
Chem. Analysis and Mech. Property
to Chem. Analysis and Mech. Property
Thickness Range:
Base Metal : |  | Groove | 3.8 mm to 50 mm |  |  | Fillet : | All Sizes
Plate Thickness : |  |  | 20 mm
Other
FILLER METAL (QW-404)
Spec. No. (SFA) |  | 5.1
AWS No. (Class) |  | E 7018
F-No. |  | 4
A-No. |  | 1
Filler Type |  | -----
Size of Filler Metals |  | 2.5MM, 3.15MM, 4.00MM DIA. ANY REPUTED MAKE
Weld Metal
Thickness Range : |  | Groove | UPTO 50MM THK |  | Fillet | ALL
Electrode Flux Class : |  | ----
Flux Trade Name : |  | N.A.
Consumable Insert : |  | N.A.
Other :
WPS No. : |  |  |  | Dated: |  | Rev:
POSITIONS (QW-405) |  |  |  |  | POSTWELD HEAT TREATMENT (QW-407)
Position of Groove |  | : 1G |  |  | Temp. Range : | Stress relieving at 650˚C
Welding Progression |  | : UPHILL |  |  | Time Range : | Min. 1 Hrs/Inch
Position of Fillet |  | : -----
PREHEAT (QW-406) |  |  |  |  | GAS (QW-408)
Preheat Temp. Min. |  | Ambient |  |  |  | Gas(es) | Mixture | Flow Rate
[5 empty] | Shielding | ---- | ---- | ----
Inter pass Temp. Max. |  | 150˚C | Max. |  | Trailing | ---- | ---- | ----
Preheat Maintenance |  | ---- |  |  | Backing | ---- | ---- | ----
( Continuous of special heating,
where applicable, should be recorded)
ELECTRICAL CHARACTERISTICS (QW-409)
Current AC or DC |  | D.C.E.P. |  |  | Polarity | DC EP
Amps (Range) |  | 90-180A |  |  | Volts (Range) | 20-30 V
( Amps and Volts range should be recorded for each electrode size, position and thickness, etc. This information
may be listed in tabular format as per below.)
Tungsten Electrode size and Type |  |  |  | N.A.
Mode of Metal Transfer for GMAW |  |  |  | N.A.
Electrode wire feed speed range |  |  |  | N.A.
TECHNIQUE (QW-410)
String or Weave Bead |  | Stringer Bead / Weave Bead ( Weaving not greater than 3 times Electroder Diameter)
Orifice or Gas Cup Size |  |  |  | -------
Initial and interpass Cleaning (Brushing, Grinding etc.) |  |  |  |  | Brushing & Grinding
Method of Back Gouging |  |  |  | Back chip grinding and LP test
Oscillation |  |  |  | --------
Contact Tube to Work Distance |  |  |  | --------
Multiple or Single Pass (Preside) |  |  |  | Multi Pass
Multiple or Single Electrodes |  |  |  | Single Electrode
Manual or Automatic |  |  |  | Manual
Travel Speed (Range) |  |  |  | 2" to 4" inch/min.
Peening |  |  |  | N.A.
Other
Weld Layer(s) | Process | Filler Metal |  | Current |  | Volt Range | Travel Speed Range MM/Minute | Other (Remarks, Comment, etc.)
|  | Class | Dia. | Type Polar. | Amp. Range
Root Run | SMAW | E 7018 | 3.15 mm | DC EP | 90-130 | 20-25 | 85mm to 115 mm | ----
ANY LAYER | SMAW | E 7018 | 4.00 mm | DC EP | 130-180 | 20-25 | 100mm to 135mm | ----
Backchip Grinding and D.P.
ANY LAYER | SMAW | E 7018 | 3.15 mm | DC EP | 90-130 | 20-25 | 100mm to 135mm | ----
ANY LAYER | SMAW | E 7018 | 4.00 mm | DC EP | 130-180 | 20-25 | 100mm to 135mm | ----
Prepared By: | [5 empty] | Reviewed & Approved By :
QW- 483 PROCEDURE QUALIFICATION RECORDS (PQR)
(QW-200.2 , ASME Boiler & Pressure Vessel Code, Section-IX)
Record Actual Condition Used to Weld Test Coupon
Company Name : | [5 empty] | By :
Procedure Qualification Record No. | [5 empty] | Date :
WPS No. | [5 empty] | Date :
Welding Process : |  | SMAW
Type : |  | MANUAL
No. of Pass | Process | Filler Metal | Current (A) | Volt (V) | Travel Speed MM/Minute | JOINT (QW-402)
Dia.
1 (R/R) | SMAW | 3.15 mm | 95-115 | 20-25 | 90mm to 105 mm
2nd Layer | SMAW | 4.00 mm | 130-150 | 26-28 | 105mm to 120mm
3rd to 12th Layer | SMAW | 4.00 mm | 130-150 | 26-28 | 105mm to 130mm
Backchip Grinding and D.P.
13th to 15th Layer | SMAW | 3.15 mm | 95-115 | 20-25 | 105mm to 120mm
BASE METAL (QW-403) |  |  |  |  | POSTWELD HEAT TREATMENT (QW-407)
Material Spec. : |  | ASTM A-216 |  |  | Temperature : | Stress relieving at 650˚C
Type or Grade : |  | Gr. WCB |  |  | Shoking time : | Min. 1 Hrs/Inch
P-No.: | 1 | TO | P-No.: | 1 | GAS (QW-408)
Thickness of Test Coupon : |  |  | 25 mm THK Plate |  |  | Gas(es) | Mixture | Flow Rate
Diameter of Test Coupon : |  |  | N.A. |  | Shielding | ---- | ---- | ----
Other : |  |  |  |  | Trailing | ---- | ---- | ----
[5 empty] | Backing | ---- | ---- | ----
FILLER METAL (QW-404) |  |  |  |  | ELECTRICAL CHARACTARISTICS (QW-409)
SFA Specification : |  |  | SFA 5.1 |  | Current : | D.C.
AWS Classification : |  |  | E 7018 |  | Polarity : | Electrode Positive
Filler Metal F-No. : |  |  | 4 |  | Amps. : | 95-150 | Volts : 20 -28
Weld Metal Analysis A-No. : |  |  | 1 |  | Tungsten Electrode Size : |  | ----
Size of Filler Metal : |  |  | 3.15MM , 4MM |  | Gas Cup Size : |  | ----
Filler Metal : |  | ----
Other : |  | ---- |  |  | TECHNIQUE (QW0410)
Weld Metal Thickness : |  |  | 25MM |  | Travel Speed |  | 90-130 mm/min.
[5 empty] | String or Weave Bead |  | String/Weave Bead
POSITION (QW-406) |  |  |  |  | Oscillation |  | NIL
Position of Groove : |  | 1G |  |  | Multipass or Single Pass |  | Multipass
Weld Progression (Uphill, Downhill) : Uphill |  |  |  |  | Other |  | Single
Other |  |  | ----
PREHEAT (QW-406)
Preheat Temp. |  | Ambient
Interpass Temp. |  | 150˚C Max.
QW- 483 PROCEDURE QUALIFICATION RECORDS (PQR)
PQR No. |  |  | Date :
Tensile Test (QW-150)
Specimen No. | Width | Thickness | Cross Section Area mm2 | Ultimate Total Load N | Ultimate Tensile Stress Mpa | Type of Failure & Location
T1 | 19.16 | 24.91 | 477.276 | 232910 | 488 | AT WELD AREA
T2 | 19.24 | 25015 | 480.365 | 235520 | 490.3 | AT WELD AREA
GUIDED - BEND TEST (QW-160)
Type and Figure - QW-462.3 | [5 empty] | RESULT
|  | Side Bend SB-1 | Side Bend SB-2 | Side Bend SB-3 | Side Bend SB-4 | ALL Satisfactory
Mendrill Dia |  | 4T
Fillet Weld Test (QW-180)
Results - | Satisfactory : |  | YES ------ | No ----
Penetration into Parent Metal : |  |  | YES ------ | No ----
Other Tests
Visual Examination of Completed weld -- |  |  |  | Satisfactory
Radiography Test : |  | Satisfactory |  | Report No. -
Type of Test |  | -----
Deposit Analysis |  | -----
Other |  | -----
Welder's Name |  |  |  |  | Stamp No.
Test Conducted By : |  |  |  |  | Test Report No.
We certify that the statements in this record are correct and that the test welds were prepared, welded
and testd in accordance with the requirements of Section-IX of ASME code.
Test Witnessed & Approved By
This format is Free Downloaded from
www.trinityndt.com |  |  |  |  | TRINITY NDT WELDSOLUTIONS PVT LTD
BANGALORE, INDIA